## Sheet1
ILJIN DIAMOND CO.,LTD.
TEL: +82 2 43 879 4800
614-2,Oryu-Ri,Daeso-Myun,Eumsung-Kun,Chungcheongbuk-Do,Korea | [19 empty] | FAX: +82 2 43 879 4888
No : G230530-039
| Quality Cerificate | [18 empty] | DATE : 2023-06-22
| Grade |  |  | Size |  |  | Lot No.
| IMD-630 |  |  | 100/120 |  |  | KGARC19-005
|  |  | PSD(%) | [11 empty] | TI |  | TTI |  | Aspect Ratio
|  |  | ++ |  | + |  | SS |  | OS |  | - |  | PAN
| Sieve Size(㎛) |  | 197 |  | 165 |  | 151 |  | 139 |  | 127 |  | PAN
| SPEC |  | 0.1 |  | 5 |  | - |  | 50 |  | 3 |  | 0.1 |  | 37.0±5.0 |  | MIN 30.0 |  | 0.88±0.03
| Data |  | 0 |  | 0.9 |  | 52.3 |  | 44.6 |  | 2.2 |  | 0 |  | 36 |  | 34.7 |  | 0.89
(Unit : ppm)
ICP
| Ni | Fe | Cu | Cr | Ti | Mn | Co | Ca | Mg | Zn | Mo | Pb | Al | Si | B | Na | Total
| 검출한계이하 | 0.2 | 검출한계이하 | 검출한계이하 | 1.1 | 0.1 | 검출한계이하 | 검출한계이하 | 검출한계이하 | 검출한계이하 | 검출한계이하 | 6 | 검출한계이하 | 검출한계이하 | 검출한계이하 | 8.3 | 15.7
Remarks |  |  | - TI/TTI : Toughness Index / Thermal Toughness Index(at 1100℃) - PSD : According to ANSI 74.16 By Electroformed Sieve - Shape Parameters(% number) were measured by DiaShape. - Quality control system is based in ISO 9001. - The quality of diamonds is valid for 10 years when stored in ILJIN Diamond's container without damage to the sealing tape. | [12 empty] | Customer |  | 신한다이아몬드공업(주)
Inspection Result |  |  | ACCEPTED | [12 empty] | Approved